## Sheet1
No. | crack front direction | crack direction | crack surface | a1 | a2 | a3 | b1 | b2 | b3 | c1 | c2 | c3 | Surface energy | 0K (J/m2) | 300K (J/m2) | 1600K (J/m2)
1 | [011] | [0-11] | {100} | 0 | 1 | 1 | 0 | -1 | 1 | 1 | 0 | 0 |  | 3.32201 | 3.37951 | 3.80835
2 | [001] | [0-10] | {100} | 0 | 0 | 1 | 0 | -1 | 0 | 1 | 0 | 0 |  | 3.32201 | 3.37951 | 3.80835
3 | [001] | [1-10] | {110} | 0 | 0 | 1 | 1 | -1 | 0 | 1 | 1 | 0 |  | 3.09607 | 3.14657 | 3.65683
4 | [1-10] | [00-1] | {110} | 1 | -1 | 0 | 0 | 0 | -1 | 1 | 1 | 0 |  | 3.09607 | 3.14657 | 3.65683
5 | [1-11] | [1-1-2] | {110} | 1 | -1 | 1 | 1 | -1 | -2 | 1 | 1 | 0 |  | 3.09607 | 3.14657 | 3.65683
6 | [1-10] | [11-2] | {111} | 1 | -1 | 0 | 1 | 1 | -2 | 1 | 1 | 1 |  | 3.77580 | 3.80745 | 4.16517
7 | [11-2] | [-110] | {111} | 1 | 1 | -2 | -1 | 1 | 0 | 1 | 1 | 1 |  | 3.77580 | 3.80745 | 4.16517